## Sheet1
Source_material | Alkali_solution | Molarity | SS_SH_KOH_ratio | A_B_ratio | Curing_temp | Compression_28d
F. A | SS/SH | 10 | 1 | -- | 35-40 | 35.29
F. A | SS/SH | 10 | 1 | 0.15 | 35-40 | 37.4
F. A | SS/SH | 15 | 2 | 0.26 | 80 | 22.4
F. A | SS/SH | 14 | 2.5 | 0.35 | 60 | 60
F. A | SS/SH | 14 | 2 | 0.4 | 90 | --
F. A | SS/SH | 12 | 2.5 | 0.5 | 70 | --
F. A | SS/SH | 14 | 2.5 | 0.3 | 70 | 54.89
F. A | SS/SH | 10 | 2.5 | 0.55 | 100 | 56
F. A | SS/SH | 14 | 1.5 | 0.5 | 90 | 76
F. A | SS/ KOH | 14 | 1.5 | 0.5 | 90 | 84.4
F. A | SS/SH/25%KOH | 14 | 1.5 | 0.5 | 90 | 72.5
F. A | SS/ KOH | 14 | 1.5 | 0.5 | 90 | 80.43
F. A | SS/ KOH | 12 | 1.5 | 0.5 | 90 | 71.11
F. A | SS/ KOH | 10 | 1.5 | 0.5 | 90 | 61.8
F. A | SS/ KOH | 14 | 1 | 0.5 | 90 | 56.6
F. A | SS/ KOH | 14 | 1.5 | 0.5 | 90 | 80.5
F. A | SS/ KOH | 14 | 2 | 0.5 | 90 | 70.84
F. A | SS/ KOH | 14 | 2.5 | 0.5 | 90 | 61.18
F. A | SS/ KOH | 14 | 3 | 0.5 | 90 | 51.52
F. A | SS/SH | 12 | 2 | 0.5 | 80 | --
F. A | SS/SH | 20 | 2 | 0.5 | 25 | 46.69
F. A | SS/SH | 20 | 2 | 0.5 | 60 | 49.5
F. A | SS/SH | 8 | 2.51 | 0.35 | 60 | 56
F. A | SS/SH | 8 | 2.51 | 0.35 | 60 | 63
F. A | SS/SH | 8 | 2.5 | 0.35 | 60 | 57
F. A | SS/SH | 8 | 2.51 | 0.35 | 60 | 58
F. A | SS/SH | 8 | 2.51 | 0.35 | 60 | 29
F. A | SS/SH | 8 | 2.51 | 0.35 | 60 | 55
F. A | SS/SH | 8 | 1.86 | 0.39 | 75 | 44
F. A | SS/SH | 8 | 1.86 | 0.39 | 60 | 33
F. A | SS/SH | 8 | 2.51 | 0.41 | 80 | 20
F. A | SS/SH | 8 | 2.51 | 0.41 | 60 | 48
F. A | SS/SH | 10 | 2.13 | 0.28 | 100 | 42
F. A | SS/SH | 10 | 2.13 | 0.28 | 60 | 33.8
F. A | SS/SH | 10 | 2.51 | 0.35 | 60 | 45
F. A | SS/SH | 10 | 2.51 | 0.35 | 60 | 52
F. A | SS/SH | 12 | 2.51 | 0.35 | 60 | 42
F. A | SS/SH | 12 | 2.51 | 0.35 | 60 | 51
F. A | SS/SH | 12 | 2.5 | 0.4 | 75 | 26
F. A | SS/SH | 12 | 2.51 | 0.5 | 70 | 53.5
F. A | SS/SH | 12 | 2.51 | 0.5 | 60 | 44.8
F. A | SS/SH | 12 | 2.53 | 0.5 | 60 | 48.5
F. A | SS/SH | 14 | 1.5 | 0.3 | 60 | 39.9
F. A | SS/SH | 14 | 2.5 | 0.3 | 70 | 54.9
F. A | SS/SH | 14 | 2 | 0.3 | 75 | 42.5
F. A | SS/SH | 14 | 2.5 | 0.35 | 60 | 38.7
F. A | SS/SH | 14 | 1.5 | 0.35 | 75 | 35.7
F. A | SS/SH | 14 | 2 | 0.35 | 70 | 37.1
F. A | SS/SH | 14 | 1.5 | 0.35 | 20 | 27
F. A | SS/SH | 14 | 2.5 | 0.35 | 20 | 25
F. A | SS/SH | 14 | 2.51 | 0.35 | 90 | 89
F. A | SS/SH | 14 | 2.5 | 0.35 | 60 | 68
F. A | SS/SH | 14 | 2.51 | 0.35 | 30 | 35
F. A | SS/SH | 14 | 2.51 | 0.35 | 60 | 36
F. A | SS/SH | 14 | 2.51 | 0.35 | 60 | 66.8
F. A | SS/SH | 14 | 2.15 | 0.37 | 60 | 28
F. A | SS/SH | 14 | 2 | 0.38 | 60 | 42
F. A | SS/SH | 14 | 1.5 | 0.38 | 60 | 32
F. A | SS/SH | 14 | 2.5 | 0.4 | 75 | 49.6
F. A | SS/SH | 14 | 2 | 0.4 | 60 | 29.7
F. A | SS/SH | 14 | 1.5 | 0.4 | 22 | 28.6
F. A | SS/SH | 16 | 2.5 | 0.33 | 100 | 70.5
F. A | SS/SH | 16 | 2.51 | 0.35 | 60 | 40
F. A | SS/SH | 16 | 2.51 | 0.35 | 60 | 48
F. A | SS/SH | 16 | 2.49 | 0.35 | 60 | 50
F. A | SS/SH | 16 | 2.5 | 0.37 | 100 | 44
F. A | SS/SH | 16 | 2.5 | 0.45 | 100 | 52
F. A | SS/SH | 16 | 2.5 | 0.46 | 100 | 46
F. A | SS/SH | 16 | 2.5 | 0.52 | 100 | 49
F. A | SS/SH | 8 | 2.5 | 0.45 | 60 | 33
F. A | SS/SH | 8 | 2.5 | 0.45 | 70 | 34
F. A | SS/SH | 8 | 2.5 | 0.45 | 80 | 35
F. A | SS/SH | 8 | 2.5 | 0.45 | 90 | 36
F. A | SS/SH | 8 | 2.5 | 0.45 | 100 | 34
F. A | SS/SH | 10 | 2.5 | 0.45 | 60 | 35.4
F. A | SS/SH | 10 | 2.5 | 0.45 | 70 | 35.8
F. A | SS/SH | 10 | 2.5 | 0.45 | 80 | 36.2
F. A | SS/SH | 10 | 2.5 | 0.45 | 90 | 38
F. A | SS/SH | 10 | 2.5 | 0.45 | 100 | 37
F. A | SS/SH | 12 | 2.5 | 0.45 | 60 | 38
F. A | SS/SH | 12 | 2.5 | 0.45 | 70 | 39
F. A | SS/SH | 12 | 2.5 | 0.45 | 80 | 41
F. A | SS/SH | 12 | 2.5 | 0.45 | 90 | 42.5
F. A | SS/SH | 12 | 2.5 | 0.45 | 100 | 41
F. A | SS/SH | 14 | 2.5 | 0.45 | 60 | 38
F. A | SS/SH | 14 | 2.5 | 0.45 | 70 | 39
F. A | SS/SH | 14 | 2.5 | 0.45 | 80 | 40
F. A | SS/SH | 14 | 2.5 | 0.45 | 90 | 41
F. A | SS/SH | 14 | 2.5 | 0.45 | 100 | 40
F. A | SS/SH | 8 | 1 | 0.45 | 65 | 28.5
F. A | SS/SH | 8 | 1 | 0.45 | 75 | 37.8
F. A | SS/SH | 8 | 1 | 0.45 | 85 | 36.5
F. A | SS/SH | 10 | 1 | 0.45 | 65 | 37.5
F. A | SS/SH | 10 | 1 | 0.45 | 75 | 41.8
F. A | SS/SH | 10 | 1 | 0.45 | 85 | 40.8
F. A | SS/SH | 12 | 1 | 0.45 | 65 | 40.7
F. A | SS/SH | 12 | 1 | 0.45 | 75 | 44.4
F. A | SS/SH | 12 | 1 | 0.45 | 85 | 43.5
F. A | SS/SH | 14 | 1 | 0.45 | 65 | 45.7
F. A | SS/SH | 14 | 1 | 0.45 | 75 | 51.5
F. A | SS/SH | 14 | 1 | 0.45 | 85 | 48.9
F. A | SS/SH | 16 | 1 | 0.45 | 65 | 46.9
F. A | SS/SH | 16 | 1 | 0.45 | 75 | 48.7
F. A | SS/SH | 16 | 1 | 0.45 | 85 | 47.8
F. A | SS/SH | 10 | 2.5 | 0.5 | 20 | 100
F. A | SS/SH | 10 | 2.5 | 0.5 | 500 | 145.3
F. A | SS/SH | 10 | 2.5 | 0.5 | 1200 | 98.4
F. A | SS/SH | 10 | 2.5 | 0.38 | 20 | 100
F. A | SS/SH | 10 | 2.5 | 0.38 | 500 | 113.2
F. A | SS/SH | 10 | 2.5 | 0.38 | 1200 | 67.36
F. A | SS/SH | 10 | 2.5 | 0.46 | 20 | 100
F. A | SS/SH | 10 | 2.5 | 0.46 | 500 | 93.02
F. A | SS/SH | 10 | 2.5 | 0.46 | 1200 | 36