## Sheet1
Source_material | Alkali_solution | Molarity | SS_SH_KOH_ratio | A_B_ratio | Curing_temp | Compression_28d
F.A + slag | SS/SH | -- | -- | 0.5 | 25 | 60.23
F.A + slag | SS/SH | 10 | 2 | 0.35 | 25 | 69
F.A + GGBS | SS/SH | 14 | 2.5 | 0.5 | 23 | 49.2
GBFS+RHA | SS/SH | 12 | 2.5 | 0.45 | 70 | 52.4
GBFS+RHA | SS/SH | 12 | 2.5 | 0.45 | 25 | 42.6
F.A + GGBS | NaOH+ Na2So4 | 14 | -- | 0.49 | 25 | 62
RHA+UFS | SS/SH | 16 | 2.5 | 0.46 | 25 | 50
MK+30%RHA | MK | -- | -- | 0.7 | 95 | 57
F.A + GGBS | SS/SH | 14 | 1.5 | 0.4 | 25 | 51
F.A + GGBS | SS/SH | 14 | 2.5 | 0.4 | 60 | 58
F.A + GGBS | SS/SH | 12 | 2.5 | 0.4 | 25 | 80.5
RHA+UFS+CCA | SS/SH | 8 | 2.5 | 0.35 | 60 | 54.75
RHA+UFS | SS/SH | 8 | 2.5 | 0.35 | 60 | 59.83
F.A + GGBS | SS/SH | 14 | 2.5 | 0.3 | 25 | 20.11
F.A + GGBS | SS/SH | 14 | 3 | 0.3 | 25 | 17.25
F.A + GGBS | SS/SH | 14 | 3.5 | 0.3 | 25 | 19.12
F.A + GGBS | SS/SH | 14 | 2.5 | 0.35 | 25 | 39.1
F.A + GGBS | SS/SH | 14 | 3 | 0.35 | 25 | 39.38
F.A + GGBS | SS/SH | 14 | 3.5 | 0.35 | 25 | 40.24
F.A + GGBS | SS/SH | 14 | 2.5 | 0.4 | 25 | 49.38
F.A + GGBS | SS/SH | 14 | 3 | 0.4 | 25 | 52.9
F.A + GGBS | SS/SH | 14 | 3.5 | 0.4 | 25 | 52.17
F.A + GGBS | SS/SH | 12 | 2.5 | 0.3 | 25 | 50.1
F.A + GGBS | SS/SH | 12 | 3 | 0.3 | 25 | 51.2
F.A + GGBS | SS/SH | 12 | 3.5 | 0.3 | 25 | 51.13
F.A + GGBS | SS/SH | 12 | 2.5 | 0.35 | 25 | 57.27
F.A + GGBS | SS/SH | 12 | 3 | 0.4 | 25 | 45.32
F.A + GGBS | SS/SH | 12 | 3 | 0.35 | 25 | 59.17
F.A + GGBS | SS/SH | 12 | 3.5 | 0.35 | 25 | 61.2
F.A + GGBS | SS/SH | 12 | 2.5 | 0.4 | 25 | 49.38
25%F. A + GGBS | SS/SH | 2 | 2 | 0.5 | 25 | 12.3
25%F. A + GGBS | SS/SH | 4 | 2 | 0.5 | 25 | 27
25%F. A + GGBS | SS/SH | 6 | 2 | 0.5 | 25 | 38
25%F. A + GGBS | SS/SH | 8 | 2 | 0.5 | 25 | 50
25%F. A + GGBS | SS/SH | 10 | 2 | 0.5 | 25 | 58
25%F. A + GGBS | SS/SH | 12 | 2 | 0.5 | 25 | 59